32 | {'emmet_version': '0.72.20', 'pymatgen_version': '2023.11.12', 'run_id': None, 'database_version': '2023.11.1', 'build_date': '2023-11-22 19:38:42.808000', 'license': 'BY-C'} | 100 | ['Ni', 'O', 'Pb', 'Te'] | 4 | {'Ni': 18.0, 'Te': 10.0, 'Pb': 12.0, 'O': 60.0} | {'Ni': 9.0, 'Te': 5.0, 'Pb': 6.0, 'O': 30.0} | Ni9Te5(PbO5)6 | A5B6C9D30 | Ni-O-Pb-Te | 1294.148 | 7.414917 | 12.94148 | {'crystal_system': 'Hexagonal', 'symbol': 'P6_322', 'number': 182, 'point_group': '622', 'symprec': 0.1, 'version': '2.0.2'} | summary | mp-1204674 | FALSE |  | 2023-11-22 19:38:42.808000 | [{'name': 'structure', 'task_id': 'mp-1332369', 'last_updated': '2020-04-29 13:11:24.851000'}, {'name': 'energy', 'task_id': 'mp-1332369', 'last_updated': '2023-08-03 19:57:28.391000'}, {'name': 'electronic_structure', 'task_id': 'mp-1332369', 'last_updated': '2020-04-29 13:11:24.851000'}, {'name': 'magnetism', 'task_id': 'mp-1332369', 'last_updated': '2020-04-29 13:11:24.851000'}] | [] | {'@module': 'pymatgen.core.structure', '@class': 'Structure', 'charge': 0, 'lattice': {'matrix': [[5.219565, -9.040551, 0.0], [5.219565, 9.040551, 0.0], [0.0, 0.0, 13.712753]], 'pbc': [True, True, True], 'a': 10.439129330208818, 'b': 10.439129330208818, 'c': 13.712753, 'alpha': 90.0, 'beta': 90.0, 'gamma': 119.99999575510303, 'volume': 1294.1477446883907}, 'properties': {}, 'sites': [{'species': [{'element': 'Ni', 'occu': 1}], 'abc': [0.666667, 0.333333, 0.111662], 'properties': {'magmom': 1.793}, 'label': 'Ni', 'xyz': [5.219565, -3.0135230270340005, 1.5311934254859998]}, {'species': [{'element': 'Ni', 'occu': 1}], 'abc': [0.333333, 0.666667, 0.888338], 'properties': {'magmom': 1.793}, 'label': 'Ni', 'xyz': [5.219565, 3.0135230270340005, 12.181559574513999]}, {'species': [{'element': 'Ni', 'occu': 1}], 'abc': [0.333333, 0.666667, 0.611662], 'properties': {'magmom': 1.793}, 'label': 'Ni', 'xyz': [5.219565, 3.0135230270340005, 8.387569925486]}, {'species': [{'element': 'Ni', 'occu': 1}], 'abc': [0.666667, 0.333333, 0.388338], 'properties': {'magmom': 1.793}, 'label': 'Ni', 'xyz': [5.219565, -3.0135230270340005, 5.325183074514]}, {'species': [{'element': 'Ni', 'occu': 1}], 'abc': [0.168551, 0.337103, 0.25], 'properties': {'magmom': 1.774}, 'label': 'Ni', 'xyz': [2.63929392051, 1.523802952152, 3.42818825]}, {'species': [{'element': 'Ni', 'occu': 1}], 'abc': [0.662897, 0.831449, 0.25], 'properties': {'magmom': 1.774}, 'label': 'Ni', 'xyz': [7.79983607949, 1.5238029521519998, 3.42818825]}, {'species': [{'element': 'Ni', 'occu': 1}], 'abc': [0.168551, 0.831449, 0.25], 'properties': {'magmom': 1.774}, 'label': 'Ni', 'xyz': [5.219565, 5.992963176798, 3.42818825]}, {'species': [{'element': 'Ni', 'occu': 1}], 'abc': [0.337103, 0.168551, 0.75], 'properties': {'magmom': 1.774}, 'label': 'Ni', 'xyz': [2.63929392051, -1.523802952152, 10.28456475]}, {'species': [{'element': 'Ni', 'occu': 1}], 'abc': [0.831449, 0.662897, 0.75], 'properties': {'magmom': 1.774}, 'label': 'Ni', 'xyz': [7.79983607949, -1.5238029521519998, 10.28456475]}, {'species': [{'element': 'Ni', 'occu': 1}], 'abc': [0.831449, 0.168551, 0.75], 'properties': {'magmom': 1.774}, 'label': 'Ni', 'xyz': [5.219565, -5.992963176798, 10.28456475]}, {'species': [{'element': 'Ni', 'occu': 1}], 'abc': [0.497092, 0.994183, 0.25], 'properties': {'magmom': 1.777}, 'label': 'Ni', 'xyz': [7.783806795375001, 4.493976537141001, 3.42818825]}, {'species': [{'element': 'Ni', 'occu': 1}], 'abc': [0.005817, 0.502908, 0.25], 'properties': {'magmom': 1.777}, 'label': 'Ni', 'xyz': [2.655323204625, 4.493976537141, 3.42818825]}, {'species': [{'element': 'Ni', 'occu': 1}], 'abc': [0.497092, 0.502908, 0.25], 'properties': {'magmom': 1.777}, 'label': 'Ni', 'xyz': [5.219565, 0.05257984461599996, 3.42818825]}, {'species': [{'element': 'Ni', 'occu': 1}], 'abc': [0.994183, 0.497092, 0.75], 'properties': {'magmom': 1.777}, 'label': 'Ni', 'xyz': [7.783806795375001, -4.493976537141001, 10.28456475]}, {'species': [{'element': 'Ni', 'occu': 1}], 'abc': [0.502908, 0.005817, 0.75], 'properties': {'magmom': 1.777}, 'label': 'Ni', 'xyz': [2.655323204625, -4.493976537141, 10.28456475]}, {'species': [{'element': 'Ni', 'occu': 1}], 'abc': [0.502908, 0.497092, 0.75], 'properties': {'magmom': 1.777}, 'label': 'Ni', 'xyz': [5.219565, -0.05257984461599996, 10.28456475]}, {'species': [{'element': 'Ni', 'occu': 1}], 'abc': [0.0, 0.0, 0.25], 'properties': {'magmom': 1.771}, 'label': 'Ni', 'xyz': [0.0, 0.0, 3.42818825]}, {'species': [{'element': 'Ni', 'occu': 1}], 'abc': [0.0, 0.0, 0.75], 'properties': {'magmom': 1.771}, 'label': 'Ni', 'xyz': [0.0, 0.0, 10.28456475]}, {'species': [{'element': 'Te', 'occu': 1}], 'abc': [0.666667, 0.333333, 0.901254], 'properties': {'magmom': 0.018}, 'label': 'Te', 'xyz': [5.219565, -3.0135230270340005, 12.358673492262]}, {'species': [{'element': 'Te', 'occu': 1}], 'abc': [0.333333, 0.666667, 0.098746], 'properties': {'magmom': 0.018}, 'label': 'Te', 'xyz': [5.219565, 3.0135230270340005, 1.354079507738]}, {'species': [{'element': 'Te', 'occu': 1}], 'abc': [0.333333, 0.666667, 0.401254], 'properties': {'magmom': 0.018}, 'label': 'Te', 'xyz': [5.219565, 3.0135230270340005, 5.502296992262]}, {'species': [{'element': 'Te', 'occu': 1}], 'abc': [0.666667, 0.333333, 0.598746], 'properties': {'magmom': 0.018}, 'label': 'Te', 'xyz': [5.219565, -3.0135230270340005, 8.210456007738]}, {'species': [{'element': 'Te', 'occu': 1}], 'abc': [0.334913, 0.167456, 0.25], 'properties': {'magmom': 0.003}, 'label': 'Te', 'xyz': [2.622147649485, -1.5139035488070003, 3.42818825]}, {'species': [{'element': 'Te', 'occu': 1}], 'abc': [0.832544, 0.167456, 0.25], 'properties': {'magmom': 0.003}, 'label': 'Te', 'xyz': [5.219565, -6.012761983488, 3.42818825]}, {'species': [{'element': 'Te', 'occu': 1}], 'abc': [0.832544, 0.665087, 0.25], 'properties': {'magmom': 0.003}, 'label': 'Te', 'xyz': [7.816982350515, -1.5139035488069998, 3.42818825]}, {'species': [{'element': 'Te', 'occu': 1}], 'abc': [0.167456, 0.334913, 0.75], 'properties': {'magmom': 0.003}, 'label': 'Te', 'xyz': [2.622147649485, 1.5139035488070003, 10.28456475]}, {'species': [{'element': 'Te', 'occu': 1}], 'abc': [0.167456, 0.832544, 0.75], 'properties': {'magmom': 0.003}, 'label': 'Te', 'xyz': [5.219565, 6.012761983488, 10.28456475]}, {'species': [{'element': 'Te', 'occu': 1}], 'abc': [0.665087, 0.832544, 0.75], 'properties': {'magmom': 0.003}, 'label': 'Te', 'xyz': [7.816982350515, 1.5139035488069998, 10.28456475]}, {'species': [{'element': 'Pb', 'occu': 1}], 'abc': [0.736441, 0.736441, 0.0], 'properties': {'magmom': 0.009}, 'label': 'Pb', 'xyz': [7.687803336330001, 0.0, 0.0]}, {'species': [{'element': 'Pb', 'occu': 1}], 'abc': [0.263559, 0.0, 0.0], 'properties': {'magmom': 0.009}, 'label': 'Pb', 'xyz': [1.375663331835, -2.382718581009, 0.0]}, {'species': [{'element': 'Pb', 'occu': 1}], 'abc': [0.0, 0.263559, 0.0], 'properties': {'magmom': 0.009}, 'label': 'Pb', 'xyz': [1.375663331835, 2.382718581009, 0.0]}, {'species': [{'element': 'Pb', 'occu': 1}], 'abc': [0.263559, 0.263559, 0.5], 'properties': {'magmom': 0.009}, 'label': 'Pb', 'xyz': [2.75132666367, 0.0, 6.8563765]}, {'species': [{'element': 'Pb', 'occu': 1}], 'abc': [0.736441, 0.0, 0.5], 'properties': {'magmom': 0.009}, 'label': 'Pb', 'xyz': [3.8439016681650005, -6.657832418991001, 6.8563765]}, {'species': [{'element': 'Pb', 'occu': 1}], 'abc': [0.0, 0.736441, 0.5], 'properties': {'magmom': 0.009}, 'label': 'Pb', 'xyz': [3.8439016681650005, 6.657832418991001, 6.8563765]}, {'species': [{'element': 'Pb', 'occu': 1}], 'abc': [0.0, 0.612946, 0.0], 'properties': {'magmom': 0.002}, 'label': 'Pb', 'xyz': [3.1993114884900002, 5.541369573246, 0.0]}, {'species': [{'element': 'Pb', 'occu': 1}], 'abc': [0.387054, 0.387054, 0.0], 'properties': {'magmom': 0.002}, 'label': 'Pb', 'xyz': [4.04050702302, 0.0, 0.0]}, {'species': [{'element': 'Pb', 'occu': 1}], 'abc': [0.612946, 0.0, 0.0], 'properties': {'magmom': 0.002}, 'label': 'Pb', 'xyz': [3.1993114884900002, -5.541369573246, 0.0]}, {'species': [{'element': 'Pb', 'occu': 1}], 'abc': [0.0, 0.387054, 0.5], 'properties': {'magmom': 0.002}, 'label': 'Pb', 'xyz': [2.02025351151, 3.4991814267540002, 6.8563765]}, {'species': [{'element': 'Pb', 'occu': 1}], 'abc': [0.612946, 0.612946, 0.5], 'properties': {'magmom': 0.002}, 'label': 'Pb', 'xyz': [6.3986229769800005, 0.0, 6.8563765]}, {'species': [{'element': 'Pb', 'occu': 1}], 'abc': [0.387054, 0.0, 0.5], 'properties': {'magmom': 0.002}, 'label': 'Pb', 'xyz': [2.02025351151, -3.4991814267540002, 6.8563765]}, {'species': [{'element': 'O', 'occu': 1}], 'abc': [0.335355, 0.327449, 0.328125], 'properties': {'magmom': 0.061}, 'label': 'O', 'xyz': [3.45954856026, -0.07147459620599994, 4.499497078125]}, {'species': [{'element': 'O', 'occu': 1}], 'abc': [0.672551, 0.007907, 0.328125], 'properties': {'magmom': 0.061}, 'label': 'O', 'xyz': [3.5516947607700002, -6.008747978844001, 4.499497078125]}, {'species': [{'element': 'O', 'occu': 1}], 'abc': [0.992093, 0.664645, 0.328125], 'properties': {'magmom': 0.061}, 'label': 'O', 'xyz': [8.64745167897, -2.9603103438480005, 4.499497078125]}, {'species': [{'element': 'O', 'occu': 1}], 'abc': [0.327449, 0.335355, 0.671875], 'properties': {'magmom': 0.061}, 'label': 'O', 'xyz': [3.45954856026, 0.07147459620599994, 9.213255921875]}, {'species': [{'element': 'O', 'occu': 1}], 'abc': [0.007907, 0.672551, 0.671875], 'properties': {'magmom': 0.061}, 'label': 'O', 'xyz': [3.5516947607700002, 6.008747978844001, 9.213255921875]}, {'species': [{'element': 'O', 'occu': 1}], 'abc': [0.664645, 0.992093, 0.671875], 'properties': {'magmom': 0.061}, 'label': 'O', 'xyz': [8.64745167897, 2.9603103438480005, 9.213255921875]}, {'species': [{'element': 'O', 'occu': 1}], 'abc': [0.664645, 0.672551, 0.828125], 'properties': {'magmom': 0.061}, 'label': 'O', 'xyz': [6.9795814397400004, 0.07147459620600038, 11.355873578125]}, {'species': [{'element': 'O', 'occu': 1}], 'abc': [0.327449, 0.992093, 0.828125], 'properties': {'magmom': 0.061}, 'label': 'O', 'xyz': [6.88743523923, 6.008747978844001, 11.355873578125]}, {'species': [{'element': 'O', 'occu': 1}], 'abc': [0.007907, 0.335355, 0.828125], 'properties': {'magmom': 0.061}, 'label': 'O', 'xyz': [1.79167832103, 2.960310343848, 11.355873578125]}, {'species': [{'element': 'O', 'occu': 1}], 'abc': [0.672551, 0.664645, 0.171875], 'properties': {'magmom': 0.061}, 'label': 'O', 'xyz': [6.9795814397400004, -0.07147459620600038, 2.356879421875]}, {'species': [{'element': 'O', 'occu': 1}], 'abc': [0.992093, 0.327449, 0.171875], 'properties': {'magmom': 0.061}, 'label': 'O', 'xyz': [6.88743523923, -6.008747978844001, 2.356879421875]}, {'species': [{'element': 'O', 'occu': 1}], 'abc': [0.335355, 0.007907, 0.171875], 'properties': {'magmom': 0.061}, 'label': 'O', 'xyz': [1.79167832103, -2.960310343848, 2.356879421875]}, {'species': [{'element': 'O', 'occu': 1}], 'abc': [0.178321, 0.167216, 0.170928], 'properties': {'magmom': 0.063}, 'label': 'O', 'xyz': [1.8035528314050002, -0.10039531885499997, 2.343893444784]}, {'species': [{'element': 'O', 'occu': 1}], 'abc': [0.832784, 0.011105, 0.170928], 'properties': {'magmom': 0.064}, 'label': 'O', 'xyz': [4.404733488284999, -7.428430905129001, 2.343893444784]}, {'species': [{'element': 'O', 'occu': 1}], 'abc': [0.988895, 0.821679, 0.170928], 'properties': {'magmom': 0.063}, 'label': 'O', 'xyz': [9.45040868031, -1.511724776016, 2.343893444784]}, {'species': [{'element': 'O', 'occu': 1}], 'abc': [0.167216, 0.178321, 0.829072], 'properties': {'magmom': 0.064}, 'label': 'O', 'xyz': [1.8035528314050002, 0.10039531885499997, 11.368859555216]}, {'species': [{'element': 'O', 'occu': 1}], 'abc': [0.011105, 0.832784, 0.829072], 'properties': {'magmom': 0.063}, 'label': 'O', 'xyz': [4.404733488284999, 7.428430905129001, 11.368859555216]}, {'species': [{'element': 'O', 'occu': 1}], 'abc': [0.821679, 0.988895, 0.829072], 'properties': {'magmom': 0.063}, 'label': 'O', 'xyz': [9.45040868031, 1.511724776016, 11.368859555216]}, {'species': [{'element': 'O', 'occu': 1}], 'abc': [0.821679, 0.832784, 0.670928], 'properties': {'magmom': 0.063}, 'label': 'O', 'xyz': [8.635577168594999, 0.10039531885499997, 9.200269944783999]}, {'species': [{'element': 'O', 'occu': 1}], 'abc': [0.167216, 0.988895, 0.670928], 'properties': {'magmom': 0.064}, 'label': 'O', 'xyz': [6.034396511715, 7.428430905129001, 9.200269944783999]}, {'species': [{'element': 'O', 'occu': 1}], 'abc': [0.011105, 0.178321, 0.670928], 'properties': {'magmom': 0.063}, 'label': 'O', 'xyz': [0.98872131969, 1.5117247760160002, 9.200269944783999]}, {'species': [{'element': 'O', 'occu': 1}], 'abc': [0.832784, 0.821679, 0.329072], 'properties': {'magmom': 0.064}, 'label': 'O', 'xyz': [8.635577168594999, -0.10039531885499997, 4.512483055215999]}, {'species': [{'element': 'O', 'occu': 1}], 'abc': [0.988895, 0.167216, 0.329072], 'properties': {'magmom': 0.063}, 'label': 'O', 'xyz': [6.034396511715, -7.428430905129001, 4.512483055215999]}, {'species': [{'element': 'O', 'occu': 1}], 'abc': [0.178321, 0.011105, 0.329072], 'properties': {'magmom': 0.063}, 'label': 'O', 'xyz': [0.98872131969, -1.5117247760160002, 4.512483055215999]}, {'species': [{'element': 'O', 'occu': 1}], 'abc': [0.48422, 0.156959, 0.330659], 'properties': {'magmom': 0.058}, 'label': 'O', 'xyz': [3.346675467135, -2.9586197608109996, 4.534245194226999]}, {'species': [{'element': 'O', 'occu': 1}], 'abc': [0.843041, 0.32726, 0.330659], 'properties': {'magmom': 0.057}, 'label': 'O', 'xyz': [6.108462139065001, -4.662944435331001, 4.534245194226999]}, {'species': [{'element': 'O', 'occu': 1}], 'abc': [0.67274, 0.51578, 0.330659], 'properties': {'magmom': 0.058}, 'label': 'O', 'xyz': [6.203557393800001, -1.4190048849599997, 4.534245194226999]}, {'species': [{'element': 'O', 'occu': 1}], 'abc': [0.156959, 0.48422, 0.669341], 'properties': {'magmom': 0.057}, 'label': 'O', 'xyz': [3.346675467135, 2.9586197608109996, 9.178507805772998]}, {'species': [{'element': 'O', 'occu': 1}], 'abc': [0.32726, 0.843041, 0.669341], 'properties': {'magmom': 0.058}, 'label': 'O', 'xyz': [6.108462139065001, 4.662944435331001, 9.178507805772998]}, {'species': [{'element': 'O', 'occu': 1}], 'abc': [0.51578, 0.67274, 0.669341], 'properties': {'magmom': 0.058}, 'label': 'O', 'xyz': [6.203557393800001, 1.4190048849599997, 9.178507805772998]}, {'species': [{'element': 'O', 'occu': 1}], 'abc': [0.51578, 0.843041, 0.830659], 'properties': {'magmom': 0.058}, 'label': 'O', 'xyz': [7.092454532865001, 2.9586197608110005, 11.390621694227]}, {'species': [{'element': 'O', 'occu': 1}], 'abc': [0.156959, 0.67274, 0.830659], 'properties': {'magmom': 0.057}, 'label': 'O', 'xyz': [4.330667860935001, 4.662944435331, 11.390621694227]}, {'species': [{'element': 'O', 'occu': 1}], 'abc': [0.32726, 0.48422, 0.830659], 'properties': {'magmom': 0.058}, 'label': 'O', 'xyz': [4.2355726062, 1.4190048849599997, 11.390621694227]}, {'species': [{'element': 'O', 'occu': 1}], 'abc': [0.843041, 0.51578, 0.169341], 'properties': {'magmom': 0.057}, 'label': 'O', 'xyz': [7.092454532865001, -2.9586197608110005, 2.322131305773]}, {'species': [{'element': 'O', 'occu': 1}], 'abc': [0.67274, 0.156959, 0.169341], 'properties': {'magmom': 0.058}, 'label': 'O', 'xyz': [4.330667860935001, -4.662944435331, 2.322131305773]}, {'species': [{'element': 'O', 'occu': 1}], 'abc': [0.48422, 0.32726, 0.169341], 'properties': {'magmom': 0.058}, 'label': 'O', 'xyz': [4.2355726062, -1.4190048849599997, 2.322131305773]}, {'species': [{'element': 'O', 'occu': 1}], 'abc': [0.170087, 0.500657, 0.336696], 'properties': {'magmom': 0.047}, 'label': 'O', 'xyz': [3.5009919063600003, 2.9885349440700004, 4.617029084087999]}, {'species': [{'element': 'O', 'occu': 1}], 'abc': [0.499343, 0.66943, 0.336696], 'properties': {'magmom': 0.047}, 'label': 'O', 'xyz': [6.100486643745, 1.537680197937, 4.617029084087999]}, {'species': [{'element': 'O', 'occu': 1}], 'abc': [0.33057, 0.829913, 0.336696], 'properties': {'magmom': 0.046}, 'label': 'O', 'xyz': [6.057216449895, 4.514335857993, 4.617029084087999]}, {'species': [{'element': 'O', 'occu': 1}], 'abc': [0.500657, 0.170087, 0.663304], 'properties': {'magmom': 0.047}, 'label': 'O', 'xyz': [3.5009919063600003, -2.9885349440700004, 9.095723915912]}, {'species': [{'element': 'O', 'occu': 1}], 'abc': [0.66943, 0.499343, 0.663304], 'properties': {'magmom': 0.046}, 'label': 'O', 'xyz': [6.100486643745, -1.537680197937, 9.095723915912]}, {'species': [{'element': 'O', 'occu': 1}], 'abc': [0.829913, 0.33057, 0.663304], 'properties': {'magmom': 0.047}, 'label': 'O', 'xyz': [6.057216449895, -4.514335857993, 9.095723915912]}, {'species': [{'element': 'O', 'occu': 1}], 'abc': [0.829913, 0.499343, 0.836696], 'properties': {'magmom': 0.047}, 'label': 'O', 'xyz': [6.93813809364, -2.9885349440700004, 11.473405584087999]}, {'species': [{'element': 'O', 'occu': 1}], 'abc': [0.500657, 0.33057, 0.836696], 'properties': {'magmom': 0.047}, 'label': 'O', 'xyz': [4.338643356255, -1.5376801979370005, 11.473405584087999]}, {'species': [{'element': 'O', 'occu': 1}], 'abc': [0.66943, 0.170087, 0.836696], 'properties': {'magmom': 0.046}, 'label': 'O', 'xyz': [4.381913550105, -4.514335857993, 11.473405584087999]}, {'species': [{'element': 'O', 'occu': 1}], 'abc': [0.499343, 0.829913, 0.163304], 'properties': {'magmom': 0.047}, 'label': 'O', 'xyz': [6.93813809364, 2.9885349440700004, 2.239347415912]}, {'species': [{'element': 'O', 'occu': 1}], 'abc': [0.33057, 0.500657, 0.163304], 'properties': {'magmom': 0.046}, 'label': 'O', 'xyz': [4.338643356255, 1.5376801979370005, 2.239347415912]}, {'species': [{'element': 'O', 'occu': 1}], 'abc': [0.170087, 0.66943, 0.163304], 'properties': {'magmom': 0.047}, 'label': 'O', 'xyz': [4.381913550105, 4.514335857993, 2.239347415912]}, {'species': [{'element': 'O', 'occu': 1}], 'abc': [0.653711, 0.473962, 0.99738], 'properties': {'magmom': 0.037}, 'label': 'O', 'xyz': [5.885962522245, -1.6250300016990007, 13.67682558714]}, {'species': [{'element': 'O', 'occu': 1}], 'abc': [0.526038, 0.179749, 0.99738], 'properties': {'magmom': 0.037}, 'label': 'O', 'xyz': [3.6839011226550005, -3.130643365239001, 13.67682558714]}, {'species': [{'element': 'O', 'occu': 1}], 'abc': [0.820251, 0.346289, 0.99738], 'properties': {'magmom': 0.037}, 'label': 'O', 'xyz': [6.0888313551, -4.284877633061999, 13.67682558714]}, {'species': [{'element': 'O', 'occu': 1}], 'abc': [0.473962, 0.653711, 0.00262], 'properties': {'magmom': 0.037}, 'label': 'O', 'xyz': [5.885962522245, 1.6250300016990007, 0.03592741286]}, {'species': [{'element': 'O', 'occu': 1}], 'abc': [0.179749, 0.526038, 0.00262], 'properties': {'magmom': 0.037}, 'label': 'O', 'xyz': [3.6839011226550005, 3.130643365239001, 0.03592741286]}, {'species': [{'element': 'O', 'occu': 1}], 'abc': [0.346289, 0.820251, 0.00262], 'properties': {'magmom': 0.037}, 'label': 'O', 'xyz': [6.0888313551, 4.284877633061999, 0.03592741286]}, {'species': [{'element': 'O', 'occu': 1}], 'abc': [0.346289, 0.526038, 0.49738], 'properties': {'magmom': 0.037}, 'label': 'O', 'xyz': [4.553167477755, 1.6250300016990002, 6.820449087139999]}, {'species': [{'element': 'O', 'occu': 1}], 'abc': [0.473962, 0.820251, 0.49738], 'properties': {'magmom': 0.037}, 'label': 'O', 'xyz': [6.755228877345, 3.130643365239, 6.820449087139999]}, {'species': [{'element': 'O', 'occu': 1}], 'abc': [0.179749, 0.653711, 0.49738], 'properties': {'magmom': 0.037}, 'label': 'O', 'xyz': [4.3502986449000005, 4.284877633062001, 6.820449087139999]}, {'species': [{'element': 'O', 'occu': 1}], 'abc': [0.526038, 0.346289, 0.50262], 'properties': {'magmom': 0.037}, 'label': 'O', 'xyz': [4.553167477755, -1.6250300016990002, 6.892303912859999]}, {'species': [{'element': 'O', 'occu': 1}], 'abc': [0.820251, 0.473962, 0.50262], 'properties': {'magmom': 0.037}, 'label': 'O', 'xyz': [6.755228877345, -3.130643365239, 6.892303912859999]}, {'species': [{'element': 'O', 'occu': 1}], 'abc': [0.653711, 0.179749, 0.50262], 'properties': {'magmom': 0.037}, 'label': 'O', 'xyz': [4.3502986449000005, -4.284877633062001, 6.892303912859999]}]} | ['mp-1332369', 'mp-1204674'] | -5.372325 | -6.241905 | -1.470273 | 0 | TRUE | -0.02106666 |  | [{'edge': 'L3', 'absorbing_element': 'Te', 'spectrum_type': 'XANES'}, {'edge': 'L3', 'absorbing_element': 'Ni', 'spectrum_type': 'XANES'}, {'edge': 'L2,3', 'absorbing_element': 'Ni', 'spectrum_type': 'XANES'}, {'edge': 'L2', 'absorbing_element': 'Te', 'spectrum_type': 'XANES'}, {'edge': 'L2', 'absorbing_element': 'Ni', 'spectrum_type': 'XANES'}, {'edge': 'L3', 'absorbing_element': 'Pb', 'spectrum_type': 'XANES'}, {'edge': 'L2', 'absorbing_element': 'Pb', 'spectrum_type': 'XANES'}] |  | 1.9839 | 6.9894 | 5.0055 | 5.43037602 | FALSE | FALSE | [5 empty] | TRUE | FM | 36.0645301 | 0.0278674 | 18.03226505 | 18 | 4 | ['Ni'] | [15 empty] | ['O2-', 'Ni2+', 'Te6+', 'Pb2+'] | {'materials': True, 'thermo': True, 'xas': True, 'grain_boundaries': False, 'chemenv': True, 'electronic_structure': True, 'absorption': False, 'bandstructure': False, 'dos': False, 'magnetism': True, 'elasticity': False, 'dielectric': False, 'piezoelectric': False, 'surface_properties': False, 'oxi_states': True, 'provenance': True, 'charge_density': False, 'eos': False, 'phonon': False, 'insertion_electrodes': False, 'substrates': False} | FALSE | {'icsd': ['icsd-408315'], 'pf': ['pf-16460']} | []
33 | {'emmet_version': '0.72.20', 'pymatgen_version': '2023.11.12', 'run_id': None, 'database_version': '2023.11.1', 'build_date': '2023-11-22 19:44:06.591000', 'license': 'BY-C'} | 36 | ['Cd', 'O', 'Pb', 'Te'] | 4 | {'Cd': 2.0, 'Te': 2.0, 'Pb': 12.0, 'O': 20.0} | {'Cd': 1.0, 'Te': 1.0, 'Pb': 6.0, 'O': 10.0} | CdTe(Pb3O5)2 | ABC6D10 | Cd-O-Pb-Te | 630.0047 | 8.662177 | 17.50013 | {'crystal_system': 'Orthorhombic', 'symbol': 'C222_1', 'number': 20, 'point_group': '222', 'symprec': 0.1, 'version': '2.0.2'} | summary | mp-1203009 | FALSE |  | 2023-11-22 19:44:06.592000 | [{'name': 'structure', 'task_id': 'mp-1938111', 'last_updated': '2021-02-10 08:17:46.595000'}, {'name': 'energy', 'task_id': 'mp-1938111', 'last_updated': '2023-08-03 20:07:36.358000'}, {'name': 'magnetism', 'task_id': 'mp-1938111', 'last_updated': '2021-02-10 08:17:46.595000'}] | [] | {'@module': 'pymatgen.core.structure', '@class': 'Structure', 'charge': 0, 'lattice': {'matrix': [[4.654386, -5.87701, 0.0], [4.654386, 5.87701, 0.0], [0.0, 0.0, 11.515823]], 'pbc': [True, True, True], 'a': 7.496836371236603, 'b': 7.496836371236603, 'c': 11.515823, 'alpha': 90.0, 'beta': 90.0, 'gamma': 103.24401959052067, 'volume': 630.0047211818222}, 'properties': {}, 'sites': [{'species': [{'element': 'Cd', 'occu': 1}], 'abc': [0.422204, 0.577796, 0.25], 'properties': {'magmom': -0.0}, 'label': 'Cd', 'xyz': [4.654386, 0.9144157399199999, 2.87895575]}, {'species': [{'element': 'Cd', 'occu': 1}], 'abc': [0.577796, 0.422204, 0.75], 'properties': {'magmom': -0.0}, 'label': 'Cd', 'xyz': [4.654386, -0.9144157399199999, 8.63686725]}, {'species': [{'element': 'Te', 'occu': 1}], 'abc': [0.674758, 0.674758, 0.0], 'properties': {'magmom': -0.0}, 'label': 'Te', 'xyz': [6.281168377175999, 0.0, 0.0]}, {'species': [{'element': 'Te', 'occu': 1}], 'abc': [0.325242, 0.325242, 0.5], 'properties': {'magmom': -0.0}, 'label': 'Te', 'xyz': [3.0276036228239995, 0.0, 5.7579115]}, {'species': [{'element': 'Pb', 'occu': 1}], 'abc': [0.494635, 0.922685, 0.760176], 'properties': {'magmom': 0.0}, 'label': 'Pb', 'xyz': [6.59675436552, 2.5156541304999998, 8.754052264848]}, {'species': [{'element': 'Pb', 'occu': 1}], 'abc': [0.922685, 0.494635, 0.239824], 'properties': {'magmom': 0.0}, 'label': 'Pb', 'xyz': [6.59675436552, -2.5156541304999998, 2.761770735152]}, {'species': [{'element': 'Pb', 'occu': 1}], 'abc': [0.505365, 0.077315, 0.260176], 'properties': {'magmom': 0.0}, 'label': 'Pb', 'xyz': [2.7120176344799996, -2.5156541305, 2.996140764848]}, {'species': [{'element': 'Pb', 'occu': 1}], 'abc': [0.077315, 0.505365, 0.739824], 'properties': {'magmom': 0.0}, 'label': 'Pb', 'xyz': [2.7120176344799996, 2.5156541305, 8.519682235152]}, {'species': [{'element': 'Pb', 'occu': 1}], 'abc': [0.991699, 0.008301, 0.25], 'properties': {'magmom': 0.0}, 'label': 'Pb', 'xyz': [4.654386, -5.77943987998, 2.87895575]}, {'species': [{'element': 'Pb', 'occu': 1}], 'abc': [0.008301, 0.991699, 0.75], 'properties': {'magmom': 0.0}, 'label': 'Pb', 'xyz': [4.654386, 5.77943987998, 8.63686725]}, {'species': [{'element': 'Pb', 'occu': 1}], 'abc': [0.774598, 0.214544, 0.984908], 'properties': {'magmom': 0.0}, 'label': 'Pb', 'xyz': [4.6038486768119995, -3.2914429585400002, 11.342026199284]}, {'species': [{'element': 'Pb', 'occu': 1}], 'abc': [0.214544, 0.774598, 0.015092], 'properties': {'magmom': 0.0}, 'label': 'Pb', 'xyz': [4.6038486768119995, 3.2914429585400002, 0.17379680071599998]}, {'species': [{'element': 'Pb', 'occu': 1}], 'abc': [0.225402, 0.785456, 0.484908], 'properties': {'magmom': 0.0}, 'label': 'Pb', 'xyz': [4.704923323188, 3.2914429585400007, 5.584114699284]}, {'species': [{'element': 'Pb', 'occu': 1}], 'abc': [0.785456, 0.225402, 0.515092], 'properties': {'magmom': 0.0}, 'label': 'Pb', 'xyz': [4.704923323188, -3.2914429585400007, 5.931708300715999]}, {'species': [{'element': 'Pb', 'occu': 1}], 'abc': [0.298792, 0.298792, 0.0], 'properties': {'magmom': 0.0}, 'label': 'Pb', 'xyz': [2.781386603424, 0.0, 0.0]}, {'species': [{'element': 'Pb', 'occu': 1}], 'abc': [0.701208, 0.701208, 0.5], 'properties': {'magmom': 0.0}, 'label': 'Pb', 'xyz': [6.527385396576, 0.0, 5.7579115]}, {'species': [{'element': 'O', 'occu': 1}], 'abc': [0.456514, 0.580066, 0.897602], 'properties': {'magmom': 0.0}, 'label': 'O', 'xyz': [4.824643439879999, 0.7261163395200003, 10.336625756445999]}, {'species': [{'element': 'O', 'occu': 1}], 'abc': [0.580066, 0.456514, 0.102398], 'properties': {'magmom': 0.0}, 'label': 'O', 'xyz': [4.824643439879999, -0.7261163395200003, 1.179197243554]}, {'species': [{'element': 'O', 'occu': 1}], 'abc': [0.543486, 0.419934, 0.397602], 'properties': {'magmom': 0.0}, 'label': 'O', 'xyz': [4.48412856012, -0.7261163395200003, 4.578714256446]}, {'species': [{'element': 'O', 'occu': 1}], 'abc': [0.419934, 0.543486, 0.602398], 'properties': {'magmom': 0.0}, 'label': 'O', 'xyz': [4.48412856012, 0.7261163395200003, 6.937108743553999]}, {'species': [{'element': 'O', 'occu': 1}], 'abc': [0.521337, 0.177891, 0.872084], 'properties': {'magmom': 0.0}, 'label': 'O', 'xyz': [3.254477014008, -2.018435576460001, 10.042764985131999]}, {'species': [{'element': 'O', 'occu': 1}], 'abc': [0.177891, 0.521337, 0.127916], 'properties': {'magmom': 0.0}, 'label': 'O', 'xyz': [3.254477014008, 2.018435576460001, 1.473058014868]}, {'species': [{'element': 'O', 'occu': 1}], 'abc': [0.478663, 0.822109, 0.372084], 'properties': {'magmom': 0.0}, 'label': 'O', 'xyz': [6.054294985992, 2.0184355764600004, 4.284853485132]}, {'species': [{'element': 'O', 'occu': 1}], 'abc': [0.822109, 0.478663, 0.627916], 'properties': {'magmom': 0.0}, 'label': 'O', 'xyz': [6.054294985992, -2.0184355764600004, 7.230969514868]}, {'species': [{'element': 'O', 'occu': 1}], 'abc': [0.886948, 0.748368, 0.105063], 'properties': {'magmom': 0.0}, 'label': 'O', 'xyz': [7.6113918959759985, -0.8144360458, 1.2098869118489999]}, {'species': [{'element': 'O', 'occu': 1}], 'abc': [0.748368, 0.886948, 0.894937], 'properties': {'magmom': 0.0}, 'label': 'O', 'xyz': [7.6113918959759985, 0.8144360458, 10.305936088150998]}, {'species': [{'element': 'O', 'occu': 1}], 'abc': [0.113052, 0.251632, 0.605063], 'properties': {'magmom': 0.0}, 'label': 'O', 'xyz': [1.697380104024, 0.8144360458000003, 6.9677984118489995]}, {'species': [{'element': 'O', 'occu': 1}], 'abc': [0.251632, 0.113052, 0.394937], 'properties': {'magmom': 0.0}, 'label': 'O', 'xyz': [1.697380104024, -0.8144360458000003, 4.548024588151]}, {'species': [{'element': 'O', 'occu': 1}], 'abc': [0.810576, 0.529374, 0.907103], 'properties': {'magmom': 0.0}, 'label': 'O', 'xyz': [6.236644520699999, -1.6526269660199997, 10.446037590768999]}, {'species': [{'element': 'O', 'occu': 1}], 'abc': [0.529374, 0.810576, 0.092897], 'properties': {'magmom': 0.0}, 'label': 'O', 'xyz': [6.236644520699999, 1.6526269660199997, 1.069785409231]}, {'species': [{'element': 'O', 'occu': 1}], 'abc': [0.189424, 0.470626, 0.407103], 'properties': {'magmom': 0.0}, 'label': 'O', 'xyz': [3.0721274792999997, 1.65262696602, 4.688126090769]}, {'species': [{'element': 'O', 'occu': 1}], 'abc': [0.470626, 0.189424, 0.592897], 'properties': {'magmom': 0.0}, 'label': 'O', 'xyz': [3.0721274792999997, -1.65262696602, 6.827696909230999]}, {'species': [{'element': 'O', 'occu': 1}], 'abc': [0.752668, 0.991696, 0.65066], 'properties': {'magmom': 0.0}, 'label': 'O', 'xyz': [8.118943380504, 1.40476994628, 7.49288539318]}, {'species': [{'element': 'O', 'occu': 1}], 'abc': [0.991696, 0.752668, 0.34934], 'properties': {'magmom': 0.0}, 'label': 'O', 'xyz': [8.118943380504, -1.40476994628, 4.022937606819999]}, {'species': [{'element': 'O', 'occu': 1}], 'abc': [0.247332, 0.008304, 0.15066], 'properties': {'magmom': 0.0}, 'label': 'O', 'xyz': [1.189828619496, -1.40476994628, 1.7349738931799998]}, {'species': [{'element': 'O', 'occu': 1}], 'abc': [0.008304, 0.247332, 0.84934], 'properties': {'magmom': 0.0}, 'label': 'O', 'xyz': [1.189828619496, 1.40476994628, 9.78084910682]}]} | ['mp-1443142', 'mp-1738113', 'mp-1938111', 'mp-1203009'] | -5.350979 | -5.732646 | -1.515877 | 0 | TRUE | -0.005006782 |  |  |  | 2.0854 | 6.4131 | 4.3277 | 4.33246436 | FALSE | FALSE |  |  | {'total': {'1': {'task_id': 'mp-1738113', 'band_gap': 2.0854, 'cbm': 6.4131, 'vbm': 4.3277, 'efermi': 4.33246436, 'spin_polarization': None}}, 'elemental': {'Cd': {'total': {'1': {'task_id': 'mp-1738113', 'band_gap': 2.1232999999999995, 'cbm': 6.451, 'vbm': 4.3277, 'efermi': 4.33246436, 'spin_polarization': None}}, 's': {'1': {'task_id': 'mp-1738113', 'band_gap': 2.0854, 'cbm': 6.4131, 'vbm': 4.3277, 'efermi': 4.33246436, 'spin_polarization': None}}, 'p': {'1': {'task_id': 'mp-1738113', 'band_gap': 2.1232999999999995, 'cbm': 6.451, 'vbm': 4.3277, 'efermi': 4.33246436, 'spin_polarization': None}}, 'd': {'1': {'task_id': 'mp-1738113', 'band_gap': 2.2371, 'cbm': 6.5648, 'vbm': 4.3277, 'efermi': 4.33246436, 'spin_polarization': None}}}, 'Te': {'total': {'1': {'task_id': 'mp-1738113', 'band_gap': 2.0664999999999996, 'cbm': 6.3942, 'vbm': 4.3277, 'efermi': 4.33246436, 'spin_polarization': None}}, 's': {'1': {'task_id': 'mp-1738113', 'band_gap': 2.0475000000000003, 'cbm': 6.3752, 'vbm': 4.3277, 'efermi': 4.33246436, 'spin_polarization': None}}, 'p': {'1': {'task_id': 'mp-1738113', 'band_gap': 2.1044, 'cbm': 6.4321, 'vbm': 4.3277, 'efermi': 4.33246436, 'spin_polarization': None}}, 'd': {'1': {'task_id': 'mp-1738113', 'band_gap': 2.1802, 'cbm': 6.5079, 'vbm': 4.3277, 'efermi': 4.33246436, 'spin_polarization': None}}}, 'Pb': {'total': {'1': {'task_id': 'mp-1738113', 'band_gap': 2.0854, 'cbm': 6.4131, 'vbm': 4.3277, 'efermi': 4.33246436, 'spin_polarization': None}}, 's': {'1': {'task_id': 'mp-1738113', 'band_gap': 2.0854, 'cbm': 6.4131, 'vbm': 4.3277, 'efermi': 4.33246436, 'spin_polarization': None}}, 'p': {'1': {'task_id': 'mp-1738113', 'band_gap': 2.0664999999999996, 'cbm': 6.3942, 'vbm': 4.3277, 'efermi': 4.33246436, 'spin_polarization': None}}, 'd': {'1': {'task_id': 'mp-1738113', 'band_gap': 2.2180999999999997, 'cbm': 6.5458, 'vbm': 4.3277, 'efermi': 4.33246436, 'spin_polarization': None}}}, 'O': {'total': {'1': {'task_id': 'mp-1738113', 'band_gap': 2.0854, 'cbm': 6.4131, 'vbm': 4.3277, 'efermi': 4.33246436, 'spin_polarization': None}}, 's': {'1': {'task_id': 'mp-1738113', 'band_gap': 2.0854, 'cbm': 6.4131, 'vbm': 4.3277, 'efermi': 4.33246436, 'spin_polarization': None}}, 'p': {'1': {'task_id': 'mp-1738113', 'band_gap': 2.0854, 'cbm': 6.4131, 'vbm': 4.3277, 'efermi': 4.33246436, 'spin_polarization': None}}, 'd': {'1': {'task_id': 'mp-1738113', 'band_gap': 37.9161, 'cbm': 21.4089, 'vbm': -16.5072, 'efermi': 4.33246436, 'spin_polarization': None}}}}, 'orbital': {'s': {'1': {'task_id': 'mp-1738113', 'band_gap': 2.0854, 'cbm': 6.4131, 'vbm': 4.3277, 'efermi': 4.33246436, 'spin_polarization': None}}, 'p': {'1': {'task_id': 'mp-1738113', 'band_gap': 2.0854, 'cbm': 6.4131, 'vbm': 4.3277, 'efermi': 4.33246436, 'spin_polarization': None}}, 'd': {'1': {'task_id': 'mp-1738113', 'band_gap': 2.2180999999999997, 'cbm': 6.5458, 'vbm': 4.3277, 'efermi': 4.33246436, 'spin_polarization': None}}}, 'magnetic_ordering': 'NM'} |  |  | FALSE | NM | 0.0022748 | 3.610767e-06 | 0.0011374 | 0 | 0 | [] | [15 empty] | ['O2-', 'Cd2+', 'Pb2+', 'Te6+'] | {'materials': True, 'thermo': True, 'xas': False, 'grain_boundaries': False, 'chemenv': True, 'electronic_structure': True, 'absorption': False, 'bandstructure': False, 'dos': True, 'magnetism': True, 'elasticity': False, 'dielectric': False, 'piezoelectric': False, 'surface_properties': False, 'oxi_states': True, 'provenance': True, 'charge_density': True, 'eos': False, 'phonon': False, 'insertion_electrodes': False, 'substrates': False} | FALSE | {'icsd': ['icsd-425092']} | []
34 | {'emmet_version': '0.72.20', 'pymatgen_version': '2023.11.12', 'run_id': None, 'database_version': '2023.11.1', 'build_date': '2023-11-22 19:48:00.877000', 'license': 'BY-C'} | 100 | ['Co', 'O', 'Pb', 'Te'] | 4 | {'Co': 18.0, 'Te': 10.0, 'Pb': 12.0, 'O': 60.0} | {'Co': 9.0, 'Te': 5.0, 'Pb': 6.0, 'O': 30.0} | Co9Te5(PbO5)6 | A5B6C9D30 | Co-O-Pb-Te | 1331.803 | 7.210652 | 13.31803 | {'crystal_system': 'Hexagonal', 'symbol': 'P6_322', 'number': 182, 'point_group': '622', 'symprec': 0.1, 'version': '2.0.2'} | summary | mp-1203045 | FALSE |  | 2023-11-22 19:48:00.878000 | [{'name': 'structure', 'task_id': 'mp-1333884', 'last_updated': '2020-04-29 12:23:35.801000'}, {'name': 'energy', 'task_id': 'mp-1333884', 'last_updated': '2023-08-03 20:24:21.800000'}, {'name': 'electronic_structure', 'task_id': 'mp-1333884', 'last_updated': '2020-04-29 12:23:35.801000'}, {'name': 'magnetism', 'task_id': 'mp-1333884', 'last_updated': '2020-04-29 12:23:35.801000'}] | [] | {'@module': 'pymatgen.core.structure', '@class': 'Structure', 'charge': 0, 'lattice': {'matrix': [[5.273941, -9.134734, 0.0], [5.273941, 9.134734, 0.0], [0.0, 0.0, 13.82225]], 'pbc': [True, True, True], 'a': 10.54788220081344, 'b': 10.54788220081344, 'c': 13.82225, 'alpha': 90.0, 'beta': 90.0, 'gamma': 120.00000125956188, 'volume': 1331.8027635441722}, 'properties': {}, 'sites': [{'species': [{'element': 'Co', 'occu': 1}], 'abc': [0.333333, 0.666667, 0.380888], 'properties': {'magmom': 2.722}, 'label': 'Co', 'xyz': [5.273941, 3.0449174231560003, 5.264729158000001]}, {'species': [{'element': 'Co', 'occu': 1}], 'abc': [0.666667, 0.333333, 0.619112], 'properties': {'magmom': 2.722}, 'label': 'Co', 'xyz': [5.273941, -3.0449174231560003, 8.557520842]}, {'species': [{'element': 'Co', 'occu': 1}], 'abc': [0.666667, 0.333333, 0.880888], 'properties': {'magmom': 2.722}, 'label': 'Co', 'xyz': [5.273941, -3.0449174231560003, 12.175854158]}, {'species': [{'element': 'Co', 'occu': 1}], 'abc': [0.333333, 0.666667, 0.119112], 'properties': {'magmom': 2.722}, 'label': 'Co', 'xyz': [5.273941, 3.0449174231560003, 1.646395842]}, {'species': [{'element': 'Co', 'occu': 1}], 'abc': [0.169255, 0.830745, 0.75], 'properties': {'magmom': 2.703}, 'label': 'Co', 'xyz': [5.273941, 6.042535193659999, 10.366687500000001]}, {'species': [{'element': 'Co', 'occu': 1}], 'abc': [0.169255, 0.338509, 0.75], 'properties': {'magmom': 2.703}, 'label': 'Co', 'xyz': [2.677917377924, 1.546090268436, 10.366687500000001]}, {'species': [{'element': 'Co', 'occu': 1}], 'abc': [0.661491, 0.830745, 0.75], 'properties': {'magmom': 2.703}, 'label': 'Co', 'xyz': [7.869964622076, 1.5460902684359992, 10.366687500000001]}, {'species': [{'element': 'Co', 'occu': 1}], 'abc': [0.830745, 0.169255, 0.25], 'properties': {'magmom': 2.703}, 'label': 'Co', 'xyz': [5.273941, -6.042535193659999, 3.4555625]}, {'species': [{'element': 'Co', 'occu': 1}], 'abc': [0.338509, 0.169255, 0.25], 'properties': {'magmom': 2.703}, 'label': 'Co', 'xyz': [2.677917377924, -1.546090268436, 3.4555625]}, {'species': [{'element': 'Co', 'occu': 1}], 'abc': [0.830745, 0.661491, 0.25], 'properties': {'magmom': 2.703}, 'label': 'Co', 'xyz': [7.869964622076, -1.5460902684359992, 3.4555625]}, {'species': [{'element': 'Co', 'occu': 1}], 'abc': [0.0, 0.0, 0.25], 'properties': {'magmom': 2.707}, 'label': 'Co', 'xyz': [0.0, 0.0, 3.4555625]}, {'species': [{'element': 'Co', 'occu': 1}], 'abc': [0.0, 0.0, 0.75], 'properties': {'magmom': 2.707}, 'label': 'Co', 'xyz': [0.0, 0.0, 10.366687500000001]}, {'species': [{'element': 'Co', 'occu': 1}], 'abc': [0.007813, 0.503907, 0.75], 'properties': {'magmom': 2.71}, 'label': 'Co', 'xyz': [2.6987810885199996, 4.531686728996, 10.366687500000001]}, {'species': [{'element': 'Co', 'occu': 1}], 'abc': [0.496093, 0.503907, 0.75], 'properties': {'magmom': 2.71}, 'label': 'Co', 'xyz': [5.273941, 0.07137881147600034, 10.366687500000001]}, {'species': [{'element': 'Co', 'occu': 1}], 'abc': [0.496093, 0.992187, 0.75], 'properties': {'magmom': 2.71}, 'label': 'Co', 'xyz': [7.84910091148, 4.531686728996, 10.366687500000001]}, {'species': [{'element': 'Co', 'occu': 1}], 'abc': [0.503907, 0.007813, 0.25], 'properties': {'magmom': 2.71}, 'label': 'Co', 'xyz': [2.6987810885199996, -4.531686728996, 3.4555625]}, {'species': [{'element': 'Co', 'occu': 1}], 'abc': [0.503907, 0.496093, 0.25], 'properties': {'magmom': 2.71}, 'label': 'Co', 'xyz': [5.273941, -0.07137881147600034, 3.4555625]}, {'species': [{'element': 'Co', 'occu': 1}], 'abc': [0.992187, 0.496093, 0.25], 'properties': {'magmom': 2.71}, 'label': 'Co', 'xyz': [7.84910091148, -4.531686728996, 3.4555625]}, {'species': [{'element': 'Te', 'occu': 1}], 'abc': [0.333333, 0.666667, 0.596696], 'properties': {'magmom': 0.023}, 'label': 'Te', 'xyz': [5.273941, 3.0449174231560003, 8.247681286]}, {'species': [{'element': 'Te', 'occu': 1}], 'abc': [0.666667, 0.333333, 0.403304], 'properties': {'magmom': 0.023}, 'label': 'Te', 'xyz': [5.273941, -3.0449174231560003, 5.574568714]}, {'species': [{'element': 'Te', 'occu': 1}], 'abc': [0.666667, 0.333333, 0.096696], 'properties': {'magmom': 0.023}, 'label': 'Te', 'xyz': [5.273941, -3.0449174231560003, 1.3365562860000002]}, {'species': [{'element': 'Te', 'occu': 1}], 'abc': [0.333333, 0.666667, 0.903304], 'properties': {'magmom': 0.023}, 'label': 'Te', 'xyz': [5.273941, 3.0449174231560003, 12.485693714]}, {'species': [{'element': 'Te', 'occu': 1}], 'abc': [0.166716, 0.833284, 0.25], 'properties': {'magmom': 0.01}, 'label': 'Te', 'xyz': [5.273941, 6.088921372912001, 3.4555625]}, {'species': [{'element': 'Te', 'occu': 1}], 'abc': [0.166716, 0.333432, 0.25], 'properties': {'magmom': 0.01}, 'label': 'Te', 'xyz': [2.637751043268, 1.522906313544, 3.4555625]}, {'species': [{'element': 'Te', 'occu': 1}], 'abc': [0.666568, 0.833284, 0.25], 'properties': {'magmom': 0.01}, 'label': 'Te', 'xyz': [7.910130956732, 1.5229063135440004, 3.4555625]}, {'species': [{'element': 'Te', 'occu': 1}], 'abc': [0.833284, 0.166716, 0.75], 'properties': {'magmom': 0.01}, 'label': 'Te', 'xyz': [5.273941, -6.088921372912001, 10.366687500000001]}, {'species': [{'element': 'Te', 'occu': 1}], 'abc': [0.333432, 0.166716, 0.75], 'properties': {'magmom': 0.01}, 'label': 'Te', 'xyz': [2.637751043268, -1.522906313544, 10.366687500000001]}, {'species': [{'element': 'Te', 'occu': 1}], 'abc': [0.833284, 0.666568, 0.75], 'properties': {'magmom': 0.01}, 'label': 'Te', 'xyz': [7.910130956732, -1.5229063135440004, 10.366687500000001]}, {'species': [{'element': 'Pb', 'occu': 1}], 'abc': [0.266672, 0.0, 0.5], 'properties': {'magmom': 0.013}, 'label': 'Pb', 'xyz': [1.406412394352, -2.4359777852480002, 6.911125]}, {'species': [{'element': 'Pb', 'occu': 1}], 'abc': [0.0, 0.266672, 0.5], 'properties': {'magmom': 0.013}, 'label': 'Pb', 'xyz': [1.406412394352, 2.4359777852480002, 6.911125]}, {'species': [{'element': 'Pb', 'occu': 1}], 'abc': [0.733328, 0.733328, 0.5], 'properties': {'magmom': 0.013}, 'label': 'Pb', 'xyz': [7.735057211296, 0.0, 6.911125]}, {'species': [{'element': 'Pb', 'occu': 1}], 'abc': [0.733328, 0.0, 0.0], 'properties': {'magmom': 0.013}, 'label': 'Pb', 'xyz': [3.867528605648, -6.698756214752, 0.0]}, {'species': [{'element': 'Pb', 'occu': 1}], 'abc': [0.0, 0.733328, 0.0], 'properties': {'magmom': 0.013}, 'label': 'Pb', 'xyz': [3.867528605648, 6.698756214752, 0.0]}, {'species': [{'element': 'Pb', 'occu': 1}], 'abc': [0.266672, 0.266672, 0.0], 'properties': {'magmom': 0.013}, 'label': 'Pb', 'xyz': [2.812824788704, 0.0, 0.0]}, {'species': [{'element': 'Pb', 'occu': 1}], 'abc': [0.389402, 0.389402, 0.5], 'properties': {'magmom': 0.004}, 'label': 'Pb', 'xyz': [4.1073663465640005, 0.0, 6.911125]}, {'species': [{'element': 'Pb', 'occu': 1}], 'abc': [0.610598, 0.0, 0.5], 'properties': {'magmom': 0.004}, 'label': 'Pb', 'xyz': [3.2202578267179995, -5.5776503109319995, 6.911125]}, {'species': [{'element': 'Pb', 'occu': 1}], 'abc': [0.0, 0.610598, 0.5], 'properties': {'magmom': 0.005}, 'label': 'Pb', 'xyz': [3.2202578267179995, 5.5776503109319995, 6.911125]}, {'species': [{'element': 'Pb', 'occu': 1}], 'abc': [0.610598, 0.610598, 0.0], 'properties': {'magmom': 0.004}, 'label': 'Pb', 'xyz': [6.440515653435999, 0.0, 0.0]}, {'species': [{'element': 'Pb', 'occu': 1}], 'abc': [0.389402, 0.0, 0.0], 'properties': {'magmom': 0.004}, 'label': 'Pb', 'xyz': [2.0536831732820002, -3.557083689068, 0.0]}, {'species': [{'element': 'Pb', 'occu': 1}], 'abc': [0.0, 0.389402, 0.0], 'properties': {'magmom': 0.005}, 'label': 'Pb', 'xyz': [2.0536831732820002, 3.557083689068, 0.0]}, {'species': [{'element': 'O', 'occu': 1}], 'abc': [0.334826, 0.00982, 0.671734], 'properties': {'magmom': 0.067}, 'label': 'O', 'xyz': [1.8176426698860002, -2.9688433584040004, 9.284875281500002]}, {'species': [{'element': 'O', 'occu': 1}], 'abc': [0.99018, 0.325006, 0.671734], 'properties': {'magmom': 0.067}, 'label': 'O', 'xyz': [6.936213368025999, -6.076187553716, 9.284875281500002]}, {'species': [{'element': 'O', 'occu': 1}], 'abc': [0.674994, 0.665174, 0.671734], 'properties': {'magmom': 0.067}, 'label': 'O', 'xyz': [7.067966962088, -0.08970308787999937, 9.284875281500002]}, {'species': [{'element': 'O', 'occu': 1}], 'abc': [0.00982, 0.334826, 0.328266], 'properties': {'magmom': 0.067}, 'label': 'O', 'xyz': [1.8176426698860002, 2.9688433584040004, 4.5373747185]}, {'species': [{'element': 'O', 'occu': 1}], 'abc': [0.325006, 0.99018, 0.328266], 'properties': {'magmom': 0.067}, 'label': 'O', 'xyz': [6.936213368025999, 6.076187553716, 4.5373747185]}, {'species': [{'element': 'O', 'occu': 1}], 'abc': [0.665174, 0.674994, 0.328266], 'properties': {'magmom': 0.067}, 'label': 'O', 'xyz': [7.067966962088, 0.08970308787999937, 4.5373747185]}, {'species': [{'element': 'O', 'occu': 1}], 'abc': [0.665174, 0.99018, 0.171734], 'properties': {'magmom': 0.067}, 'label': 'O', 'xyz': [8.730239330114, 2.9688433584039995, 2.3737502815]}, {'species': [{'element': 'O', 'occu': 1}], 'abc': [0.00982, 0.674994, 0.171734], 'properties': {'magmom': 0.067}, 'label': 'O', 'xyz': [3.6116686319739997, 6.076187553715999, 2.3737502815]}, {'species': [{'element': 'O', 'occu': 1}], 'abc': [0.325006, 0.334826, 0.171734], 'properties': {'magmom': 0.067}, 'label': 'O', 'xyz': [3.479915037912, 0.08970308788000025, 2.3737502815]}, {'species': [{'element': 'O', 'occu': 1}], 'abc': [0.99018, 0.665174, 0.828266], 'properties': {'magmom': 0.067}, 'label': 'O', 'xyz': [8.730239330114, -2.9688433584039995, 11.448499718499999]}, {'species': [{'element': 'O', 'occu': 1}], 'abc': [0.674994, 0.00982, 0.828266], 'properties': {'magmom': 0.067}, 'label': 'O', 'xyz': [3.6116686319739997, -6.076187553715999, 11.448499718499999]}, {'species': [{'element': 'O', 'occu': 1}], 'abc': [0.334826, 0.325006, 0.828266], 'properties': {'magmom': 0.067}, 'label': 'O', 'xyz': [3.479915037912, -0.08970308788000025, 11.448499718499999]}, {'species': [{'element': 'O', 'occu': 1}], 'abc': [0.170632, 0.669071, 0.662], 'properties': {'magmom': 0.058}, 'label': 'O', 'xyz': [4.428544079522999, 4.553107680226, 9.150329500000002]}, {'species': [{'element': 'O', 'occu': 1}], 'abc': [0.330929, 0.501561, 0.662], 'properties': {'magmom': 0.058}, 'label': 'O', 'xyz': [4.390503143089999, 1.5586779318880004, 9.150329500000002]}, {'species': [{'element': 'O', 'occu': 1}], 'abc': [0.498439, 0.829368, 0.662], 'properties': {'magmom': 0.058}, 'label': 'O', 'xyz': [7.002775777387, 3.022948387886, 9.150329500000002]}, {'species': [{'element': 'O', 'occu': 1}], 'abc': [0.669071, 0.170632, 0.338], 'properties': {'magmom': 0.058}, 'label': 'O', 'xyz': [4.428544079522999, -4.553107680226, 4.671920500000001]}, {'species': [{'element': 'O', 'occu': 1}], 'abc': [0.501561, 0.330929, 0.338], 'properties': {'magmom': 0.058}, 'label': 'O', 'xyz': [4.390503143089999, -1.5586779318880004, 4.671920500000001]}, {'species': [{'element': 'O', 'occu': 1}], 'abc': [0.829368, 0.498439, 0.338], 'properties': {'magmom': 0.058}, 'label': 'O', 'xyz': [7.002775777387, -3.022948387886, 4.671920500000001]}, {'species': [{'element': 'O', 'occu': 1}], 'abc': [0.829368, 0.330929, 0.162], 'properties': {'magmom': 0.058}, 'label': 'O', 'xyz': [6.119337920476999, -4.553107680226001, 2.2392045]}, {'species': [{'element': 'O', 'occu': 1}], 'abc': [0.669071, 0.498439, 0.162], 'properties': {'magmom': 0.058}, 'label': 'O', 'xyz': [6.157378856909999, -1.558677931888, 2.2392045]}, {'species': [{'element': 'O', 'occu': 1}], 'abc': [0.501561, 0.170632, 0.162], 'properties': {'magmom': 0.058}, 'label': 'O', 'xyz': [3.5451062226129997, -3.022948387886, 2.2392045]}, {'species': [{'element': 'O', 'occu': 1}], 'abc': [0.330929, 0.829368, 0.838], 'properties': {'magmom': 0.058}, 'label': 'O', 'xyz': [6.119337920476999, 4.553107680226001, 11.583045499999999]}, {'species': [{'element': 'O', 'occu': 1}], 'abc': [0.498439, 0.669071, 0.838], 'properties': {'magmom': 0.058}, 'label': 'O', 'xyz': [6.157378856909999, 1.558677931888, 11.583045499999999]}, {'species': [{'element': 'O', 'occu': 1}], 'abc': [0.170632, 0.501561, 0.838], 'properties': {'magmom': 0.058}, 'label': 'O', 'xyz': [3.5451062226129997, 3.022948387886, 11.583045499999999]}, {'species': [{'element': 'O', 'occu': 1}], 'abc': [0.168982, 0.989556, 0.17228], 'properties': {'magmom': 0.074}, 'label': 'O', 'xyz': [6.110061058257999, 7.495725217316, 2.38129723]}, {'species': [{'element': 'O', 'occu': 1}], 'abc': [0.010444, 0.179426, 0.17228], 'properties': {'magmom': 0.074}, 'label': 'O', 'xyz': [1.00136317767, 1.543605620788, 2.38129723]}, {'species': [{'element': 'O', 'occu': 1}], 'abc': [0.820574, 0.831018, 0.17228], 'properties': {'magmom': 0.074}, 'label': 'O', 'xyz': [8.710398764072, 0.09540316189599984, 2.38129723]}, {'species': [{'element': 'O', 'occu': 1}], 'abc': [0.989556, 0.168982, 0.82772], 'properties': {'magmom': 0.074}, 'label': 'O', 'xyz': [6.110061058257999, -7.495725217316, 11.44095277]}, {'species': [{'element': 'O', 'occu': 1}], 'abc': [0.179426, 0.010444, 0.82772], 'properties': {'magmom': 0.074}, 'label': 'O', 'xyz': [1.00136317767, -1.543605620788, 11.44095277]}, {'species': [{'element': 'O', 'occu': 1}], 'abc': [0.831018, 0.820574, 0.82772], 'properties': {'magmom': 0.074}, 'label': 'O', 'xyz': [8.710398764072, -0.09540316189599984, 11.44095277]}, {'species': [{'element': 'O', 'occu': 1}], 'abc': [0.831018, 0.010444, 0.67228], 'properties': {'magmom': 0.074}, 'label': 'O', 'xyz': [4.437820941741999, -7.495725217316, 9.29242223]}, {'species': [{'element': 'O', 'occu': 1}], 'abc': [0.989556, 0.820574, 0.67228], 'properties': {'magmom': 0.074}, 'label': 'O', 'xyz': [9.54651882233, -1.543605620788, 9.29242223]}, {'species': [{'element': 'O', 'occu': 1}], 'abc': [0.179426, 0.168982, 0.67228], 'properties': {'magmom': 0.074}, 'label': 'O', 'xyz': [1.837483235928, -0.09540316189600007, 9.29242223]}, {'species': [{'element': 'O', 'occu': 1}], 'abc': [0.010444, 0.831018, 0.32772], 'properties': {'magmom': 0.074}, 'label': 'O', 'xyz': [4.437820941741999, 7.495725217316, 4.529827770000001]}, {'species': [{'element': 'O', 'occu': 1}], 'abc': [0.820574, 0.989556, 0.32772], 'properties': {'magmom': 0.074}, 'label': 'O', 'xyz': [9.54651882233, 1.543605620788, 4.529827770000001]}, {'species': [{'element': 'O', 'occu': 1}], 'abc': [0.168982, 0.179426, 0.32772], 'properties': {'magmom': 0.074}, 'label': 'O', 'xyz': [1.837483235928, 0.09540316189600007, 4.529827770000001]}, {'species': [{'element': 'O', 'occu': 1}], 'abc': [0.326343, 0.843378, 0.17046], 'properties': {'magmom': 0.069}, 'label': 'O', 'xyz': [6.169039540460999, 4.722977193689999, 2.356140735]}, {'species': [{'element': 'O', 'occu': 1}], 'abc': [0.156622, 0.482965, 0.17046], 'properties': {'magmom': 0.069}, 'label': 'O', 'xyz': [3.3731441023669997, 2.9810564977619993, 2.356140735]}, {'species': [{'element': 'O', 'occu': 1}], 'abc': [0.517035, 0.673657, 0.17046], 'properties': {'magmom': 0.07}, 'label': 'O', 'xyz': [6.279639357172, 1.4307003085479995, 2.356140735]}, {'species': [{'element': 'O', 'occu': 1}], 'abc': [0.843378, 0.326343, 0.82954], 'properties': {'magmom': 0.069}, 'label': 'O', 'xyz': [6.169039540460999, -4.722977193689999, 11.466109265000002]}, {'species': [{'element': 'O', 'occu': 1}], 'abc': [0.482965, 0.156622, 0.82954], 'properties': {'magmom': 0.07}, 'label': 'O', 'xyz': [3.3731441023669997, -2.9810564977619993, 11.466109265000002]}, {'species': [{'element': 'O', 'occu': 1}], 'abc': [0.673657, 0.517035, 0.82954], 'properties': {'magmom': 0.069}, 'label': 'O', 'xyz': [6.279639357172, -1.4307003085479995, 11.466109265000002]}, {'species': [{'element': 'O', 'occu': 1}], 'abc': [0.673657, 0.156622, 0.67046], 'properties': {'magmom': 0.069}, 'label': 'O', 'xyz': [4.378842459538999, -4.722977193689999, 9.267265734999999]}, {'species': [{'element': 'O', 'occu': 1}], 'abc': [0.843378, 0.517035, 0.67046], 'properties': {'magmom': 0.069}, 'label': 'O', 'xyz': [7.174737897632999, -2.9810564977619993, 9.267265734999999]}, {'species': [{'element': 'O', 'occu': 1}], 'abc': [0.482965, 0.326343, 0.67046], 'properties': {'magmom': 0.07}, 'label': 'O', 'xyz': [4.268242642828, -1.430700308548, 9.267265734999999]}, {'species': [{'element': 'O', 'occu': 1}], 'abc': [0.156622, 0.673657, 0.32954], 'properties': {'magmom': 0.069}, 'label': 'O', 'xyz': [4.378842459538999, 4.722977193689999, 4.554984265]}, {'species': [{'element': 'O', 'occu': 1}], 'abc': [0.517035, 0.843378, 0.32954], 'properties': {'magmom': 0.07}, 'label': 'O', 'xyz': [7.174737897632999, 2.9810564977619993, 4.554984265]}, {'species': [{'element': 'O', 'occu': 1}], 'abc': [0.326343, 0.482965, 0.32954], 'properties': {'magmom': 0.069}, 'label': 'O', 'xyz': [4.268242642828, 1.430700308548, 4.554984265]}, {'species': [{'element': 'O', 'occu': 1}], 'abc': [0.34736, 0.820442, 0.502539], 'properties': {'magmom': 0.036}, 'label': 'O', 'xyz': [6.158918847681999, 4.321478230187999, 6.94621969275]}, {'species': [{'element': 'O', 'occu': 1}], 'abc': [0.179558, 0.526918, 0.502539], 'properties': {'magmom': 0.037}, 'label': 'O', 'xyz': [3.725912741916, 3.17304120224, 6.94621969275]}, {'species': [{'element': 'O', 'occu': 1}], 'abc': [0.473082, 0.65264, 0.502539], 'properties': {'magmom': 0.036}, 'label': 'O', 'xyz': [5.936991410401999, 1.6402145675719995, 6.94621969275]}, {'species': [{'element': 'O', 'occu': 1}], 'abc': [0.820442, 0.34736, 0.497461], 'properties': {'magmom': 0.037}, 'label': 'O', 'xyz': [6.158918847681999, -4.321478230187999, 6.87603030725]}, {'species': [{'element': 'O', 'occu': 1}], 'abc': [0.526918, 0.179558, 0.497461], 'properties': {'magmom': 0.036}, 'label': 'O', 'xyz': [3.725912741916, -3.17304120224, 6.87603030725]}, {'species': [{'element': 'O', 'occu': 1}], 'abc': [0.65264, 0.473082, 0.497461], 'properties': {'magmom': 0.036}, 'label': 'O', 'xyz': [5.936991410401999, -1.6402145675719995, 6.87603030725]}, {'species': [{'element': 'O', 'occu': 1}], 'abc': [0.65264, 0.179558, 0.002539], 'properties': {'magmom': 0.036}, 'label': 'O', 'xyz': [4.3889631523179995, -4.321478230187999, 0.03509469275]}, {'species': [{'element': 'O', 'occu': 1}], 'abc': [0.820442, 0.473082, 0.002539], 'properties': {'magmom': 0.037}, 'label': 'O', 'xyz': [6.821969258084, -3.1730412022399994, 0.03509469275]}, {'species': [{'element': 'O', 'occu': 1}], 'abc': [0.526918, 0.34736, 0.002539], 'properties': {'magmom': 0.036}, 'label': 'O', 'xyz': [4.610890589598, -1.640214567572, 0.03509469275]}, {'species': [{'element': 'O', 'occu': 1}], 'abc': [0.179558, 0.65264, 0.997461], 'properties': {'magmom': 0.037}, 'label': 'O', 'xyz': [4.3889631523179995, 4.321478230187999, 13.787155307250002]}, {'species': [{'element': 'O', 'occu': 1}], 'abc': [0.473082, 0.820442, 0.997461], 'properties': {'magmom': 0.036}, 'label': 'O', 'xyz': [6.821969258084, 3.1730412022399994, 13.787155307250002]}, {'species': [{'element': 'O', 'occu': 1}], 'abc': [0.34736, 0.526918, 0.997461], 'properties': {'magmom': 0.036}, 'label': 'O', 'xyz': [4.610890589598, 1.640214567572, 13.787155307250002]}]} | ['mp-1333884', 'mp-1203045'] | -5.790932 | -6.497972 | -1.48275 | 0 | TRUE | -0.01253538 |  | [{'edge': 'L2', 'absorbing_element': 'Pb', 'spectrum_type': 'XANES'}, {'edge': 'L2', 'absorbing_element': 'Te', 'spectrum_type': 'XANES'}, {'edge': 'L2,3', 'absorbing_element': 'Co', 'spectrum_type': 'XANES'}, {'edge': 'L3', 'absorbing_element': 'Te', 'spectrum_type': 'XANES'}, {'edge': 'L3', 'absorbing_element': 'Pb', 'spectrum_type': 'XANES'}, {'edge': 'L2', 'absorbing_element': 'Co', 'spectrum_type': 'XANES'}, {'edge': 'L3', 'absorbing_element': 'Co', 'spectrum_type': 'XANES'}] |  | 1.3596 | 6.1688 | 4.8092 | 4.85919092 | FALSE | FALSE | [5 empty] | TRUE | FM | 54.0000001 | 0.04054654 | 27.00000005 | 18 | 4 | ['Co'] | [15 empty] | ['O2-', 'Co2+', 'Te6+', 'Pb2+'] | {'materials': True, 'thermo': True, 'xas': True, 'grain_boundaries': False, 'chemenv': True, 'electronic_structure': True, 'absorption': False, 'bandstructure': False, 'dos': False, 'magnetism': True, 'elasticity': False, 'dielectric': False, 'piezoelectric': False, 'surface_properties': False, 'oxi_states': True, 'provenance': True, 'charge_density': False, 'eos': False, 'phonon': False, 'insertion_electrodes': False, 'substrates': False} | FALSE | {'icsd': ['icsd-263127']} | []
35 | {'emmet_version': '0.72.20', 'pymatgen_version': '2023.11.12', 'run_id': None, 'database_version': '2023.11.1', 'build_date': '2023-11-22 19:46:35.423000', 'license': 'BY-C'} | 48 | ['O', 'Pb', 'Te', 'U'] | 4 | {'U': 3.0, 'Te': 5.0, 'Pb': 8.0, 'O': 32.0} | {'U': 3.0, 'Te': 5.0, 'Pb': 8.0, 'O': 32.0} | U3Te5(PbO4)8 | A3B5C8D32 | O-Pb-Te-U | 727.4271 | 8.03911 | 15.15473 | {'crystal_system': 'Triclinic', 'symbol': 'P-1', 'number': 2, 'point_group': '-1', 'symprec': 0.1, 'version': '2.0.2'} | summary | mp-1217243 | FALSE |  | 2023-11-22 19:46:35.423000 | [{'name': 'structure', 'task_id': 'mp-1886747', 'last_updated': '2021-02-08 22:31:43.044000'}, {'name': 'energy', 'task_id': 'mp-1886747', 'last_updated': '2023-08-03 19:49:44.828000'}, {'name': 'electronic_structure', 'task_id': 'mp-1886747', 'last_updated': '2021-02-08 22:31:43.044000'}, {'name': 'magnetism', 'task_id': 'mp-1886747', 'last_updated': '2021-02-08 22:31:43.044000'}] | [] | {'@module': 'pymatgen.core.structure', '@class': 'Structure', 'charge': 0, 'lattice': {'matrix': [[5.875822, 0.019185, -0.061768], [0.052055, 15.59613, 0.006228], [0.030543, 0.003227, 7.937637]], 'pbc': [True, True, True], 'a': 5.876177969201835, 'b': 15.596218114911993, 'c': 7.937696418492394, 'alpha': 89.95309158303837, 'beta': 90.38174052800397, 'gamma': 89.62195241542271, 'volume': 727.4270910157804}, 'properties': {}, 'sites': [{'species': [{'element': 'U', 'occu': 1}], 'abc': [0.999164, 0.250805, 0.500662], 'properties': {'magmom': 0.0}, 'label': 'U', 'xyz': [5.899257186549001, 3.932371982264, 3.9139188672820002]}, {'species': [{'element': 'U', 'occu': 1}], 'abc': [0.000836, 0.749195, 0.499338], 'properties': {'magmom': 0.0}, 'label': 'U', 'xyz': [0.059162813451, 11.686170017736, 3.9681781327179997]}, {'species': [{'element': 'U', 'occu': 1}], 'abc': [0.0, 0.0, 0.0], 'properties': {'magmom': 0.0}, 'label': 'U', 'xyz': [0.0, 0.0, 0.0]}, {'species': [{'element': 'Te', 'occu': 1}], 'abc': [0.0, 0.0, 0.5], 'properties': {'magmom': 0.0}, 'label': 'Te', 'xyz': [0.0152715, 0.0016135, 3.9688185]}, {'species': [{'element': 'Te', 'occu': 1}], 'abc': [0.0, 0.5, 0.5], 'properties': {'magmom': 0.0}, 'label': 'Te', 'xyz': [0.041299, 7.799678500000001, 3.9719325]}, {'species': [{'element': 'Te', 'occu': 1}], 'abc': [0.99628, 0.253705, 0.001353], 'properties': {'magmom': 0.0}, 'label': 'Te', 'xyz': [5.867211880614001, 3.975934159581, -0.04921852543900001]}, {'species': [{'element': 'Te', 'occu': 1}], 'abc': [0.00372, 0.746295, 0.998647], 'properties': {'magmom': 0.0}, 'label': 'Te', 'xyz': [0.091208119386, 11.642607840419, 7.9313155254389995]}, {'species': [{'element': 'Te', 'occu': 1}], 'abc': [0.0, 0.5, 0.0], 'properties': {'magmom': 0.0}, 'label': 'Te', 'xyz': [0.0260275, 7.798065, 0.003114]}, {'species': [{'element': 'Pb', 'occu': 1}], 'abc': [0.490415, 0.166274, 0.187509], 'properties': {'magmom': -0.0}, 'label': 'Pb', 'xyz': [2.8959737265870005, 2.6032446229380004, 1.4591219769850001]}, {'species': [{'element': 'Pb', 'occu': 1}], 'abc': [0.484973, 0.656891, 0.184559], 'properties': {'magmom': -0.0}, 'label': 'Pb', 'xyz': [2.889446469348, 10.254857210728, 1.439097651967]}, {'species': [{'element': 'Pb', 'occu': 1}], 'abc': [0.508558, 0.418663, 0.292708], 'properties': {'magmom': -0.0}, 'label': 'Pb', 'xyz': [3.018929967585, 6.540223828136001, 2.294604673616]}, {'species': [{'element': 'Pb', 'occu': 1}], 'abc': [0.508529, 0.915265, 0.312878], 'properties': {'magmom': -0.0}, 'label': 'Pb', 'xyz': [3.0452262381670003, 14.285357710621, 2.457801440434]}, {'species': [{'element': 'Pb', 'occu': 1}], 'abc': [0.515027, 0.343109, 0.815441], 'properties': {'magmom': -0.0}, 'label': 'Pb', 'xyz': [3.068973530652, 5.363684789272, 6.442999348032999]}, {'species': [{'element': 'Pb', 'occu': 1}], 'abc': [0.509585, 0.833726, 0.812491], 'properties': {'magmom': -0.0}, 'label': 'Pb', 'xyz': [3.062446273413, 13.015297377062, 6.422975023014999]}, {'species': [{'element': 'Pb', 'occu': 1}], 'abc': [0.491471, 0.084735, 0.687122], 'properties': {'magmom': -0.0}, 'label': 'Pb', 'xyz': [2.913193761833, 1.333184289379, 5.424295559566]}, {'species': [{'element': 'Pb', 'occu': 1}], 'abc': [0.491442, 0.581337, 0.707292], 'properties': {'magmom': -0.0}, 'label': 'Pb', 'xyz': [2.939490032415, 9.078318171864, 5.587492326384]}, {'species': [{'element': 'O', 'occu': 1}], 'abc': [0.873177, 0.135598, 0.004263], 'properties': {'magmom': -0.0}, 'label': 'O', 'xyz': [5.137821385193001, 2.1315696931860004, -0.019251746061000004]}, {'species': [{'element': 'O', 'occu': 1}], 'abc': [0.878002, 0.624431, 0.001558], 'properties': {'magmom': -0.0}, 'label': 'O', 'xyz': [5.191535809343001, 9.755556548066, -0.037976632822]}, {'species': [{'element': 'O', 'occu': 1}], 'abc': [0.129553, 0.383904, 0.495954], 'properties': {'magmom': -0.0}, 'label': 'O', 'xyz': [0.7963624133080001, 5.991502609383001, 3.931091545106]}, {'species': [{'element': 'O', 'occu': 1}], 'abc': [0.132468, 0.883721, 0.495871], 'properties': {'magmom': -0.0}, 'label': 'O', 'xyz': [0.8395058733040001, 13.786769174027, 3.9333655277909996]}, {'species': [{'element': 'O', 'occu': 1}], 'abc': [0.121998, 0.375569, 0.998442], 'properties': {'magmom': -0.0}, 'label': 'O', 'xyz': [0.766884190657, 5.862985451934, 7.920073632822]}, {'species': [{'element': 'O', 'occu': 1}], 'abc': [0.126823, 0.864402, 0.995737], 'properties': {'magmom': -0.0}, 'label': 'O', 'xyz': [0.820598614807, 13.486972306814, 7.901348746060999]}, {'species': [{'element': 'O', 'occu': 1}], 'abc': [0.867532, 0.116279, 0.504129], 'properties': {'magmom': -0.0}, 'label': 'O', 'xyz': [5.118914126696, 1.831772825973, 3.9487314722090003]}, {'species': [{'element': 'O', 'occu': 1}], 'abc': [0.870447, 0.616096, 0.504046], 'properties': {'magmom': -0.0}, 'label': 'O', 'xyz': [5.162057586692, 9.627039390617, 3.951005454894]}, {'species': [{'element': 'O', 'occu': 1}], 'abc': [0.893393, 0.487109, 0.250485], 'properties': {'magmom': -0.0}, 'label': 'O', 'xyz': [5.282425266396, 7.614963347970001, 1.9361096199730001]}, {'species': [{'element': 'O', 'occu': 1}], 'abc': [0.889376, 0.985941, 0.2658], 'properties': {'magmom': -0.0}, 'label': 'O', 'xyz': [5.285256555227001, 15.39478442349, 2.0610293783799998]}, {'species': [{'element': 'O', 'occu': 1}], 'abc': [0.110231, 0.238696, 0.233626], 'properties': {'magmom': -0.0}, 'label': 'O', 'xyz': [0.6672586940799999, 3.7256025393170003, 1.8491162320419998]}, {'species': [{'element': 'O', 'occu': 1}], 'abc': [0.113233, 0.733, 0.232175], 'properties': {'magmom': -0.0}, 'label': 'O', 'xyz': [0.7105845885509999, 11.43488489383, 1.8404918185309997]}, {'species': [{'element': 'O', 'occu': 1}], 'abc': [0.110624, 0.014059, 0.7342], 'properties': {'magmom': -0.0}, 'label': 'O', 'xyz': [0.673163444773, 0.22375757651, 5.821067621619999]}, {'species': [{'element': 'O', 'occu': 1}], 'abc': [0.106607, 0.512891, 0.749515], 'properties': {'magmom': -0.0}, 'label': 'O', 'xyz': [0.675994733604, 8.00357865203, 5.945987380027001]}, {'species': [{'element': 'O', 'occu': 1}], 'abc': [0.886767, 0.267, 0.767825], 'properties': {'magmom': -0.0}, 'label': 'O', 'xyz': [5.2478354114490005, 4.18365710617, 6.0416051814689995]}, {'species': [{'element': 'O', 'occu': 1}], 'abc': [0.889769, 0.761304, 0.766374], 'properties': {'magmom': -0.0}, 'label': 'O', 'xyz': [5.29116130592, 11.892939460683, 6.032980767958]}, {'species': [{'element': 'O', 'occu': 1}], 'abc': [0.705282, 0.283481, 0.432755], 'properties': {'magmom': -0.0}, 'label': 'O', 'xyz': [4.172085731224, 4.436133864085, 3.393253761027]}, {'species': [{'element': 'O', 'occu': 1}], 'abc': [0.70533, 0.78391, 0.434387], 'properties': {'magmom': -0.0}, 'label': 'O', 'xyz': [4.198467448451001, 12.240895791199, 3.409321691559]}, {'species': [{'element': 'O', 'occu': 1}], 'abc': [0.295045, 0.034155, 0.065025], 'properties': {'magmom': -0.0}, 'label': 'O', 'xyz': [1.7373958990900003, 0.5385560941499999, 0.49813322370499996]}, {'species': [{'element': 'O', 'occu': 1}], 'abc': [0.296675, 0.530159, 0.064411], 'properties': {'magmom': -0.0}, 'label': 'O', 'xyz': [1.7727742237680004, 8.274328248842002, 0.496247945659]}, {'species': [{'element': 'O', 'occu': 1}], 'abc': [0.29467, 0.21609, 0.565613], 'properties': {'magmom': -0.0}, 'label': 'O', 'xyz': [1.7599525515490002, 3.377646208801, 4.472775308441]}, {'species': [{'element': 'O', 'occu': 1}], 'abc': [0.294718, 0.716519, 0.567245], 'properties': {'magmom': -0.0}, 'label': 'O', 'xyz': [1.786334268776, 11.182408135915, 4.488843238973]}, {'species': [{'element': 'O', 'occu': 1}], 'abc': [0.703325, 0.469841, 0.935589], 'properties': {'magmom': -0.0}, 'label': 'O', 'xyz': [4.1856457762320005, 7.344213751158001, 7.385849054341]}, {'species': [{'element': 'O', 'occu': 1}], 'abc': [0.704955, 0.965845, 0.934975], 'properties': {'magmom': -0.0}, 'label': 'O', 'xyz': [4.22102410091, 15.07998590585, 7.3839637762949994]}, {'species': [{'element': 'O', 'occu': 1}], 'abc': [0.295217, 0.21652, 0.934633], 'properties': {'magmom': -0.0}, 'label': 'O', 'xyz': [1.774459987693, 3.3855538664359996, 7.401891005125]}, {'species': [{'element': 'O', 'occu': 1}], 'abc': [0.301162, 0.706835, 0.9299], 'properties': {'magmom': -0.0}, 'label': 'O', 'xyz': [1.8347705367890002, 11.032669128819999, 7.367008640263999]}, {'species': [{'element': 'O', 'occu': 1}], 'abc': [0.703569, 0.458851, 0.556308], 'properties': {'magmom': -0.0}, 'label': 'O', 'xyz': [4.174923012767, 7.171593023811001, 4.3751706382319995]}, {'species': [{'element': 'O', 'occu': 1}], 'abc': [0.70385, 0.958509, 0.567752], 'properties': {'magmom': -0.0}, 'label': 'O', 'xyz': [4.2029333500309995, 14.964366468124002, 4.469103469276]}, {'species': [{'element': 'O', 'occu': 1}], 'abc': [0.698838, 0.293165, 0.0701], 'properties': {'magmom': -0.0}, 'label': 'O', 'xyz': [4.123649463211, 4.585872871180001, 0.515088359736]}, {'species': [{'element': 'O', 'occu': 1}], 'abc': [0.704783, 0.78348, 0.065367], 'properties': {'magmom': -0.0}, 'label': 'O', 'xyz': [4.183960012307001, 12.232988133564, 0.48020599487499993]}, {'species': [{'element': 'O', 'occu': 1}], 'abc': [0.29615, 0.041491, 0.432248], 'properties': {'magmom': -0.0}, 'label': 'O', 'xyz': [1.7554866499690005, 0.654175531876, 3.412993530724]}, {'species': [{'element': 'O', 'occu': 1}], 'abc': [0.296431, 0.541149, 0.443692], 'properties': {'magmom': -0.0}, 'label': 'O', 'xyz': [1.783496987233, 8.446948976189, 3.5069263617679995]}]} | ['mp-1886747', 'mp-1217243'] | -6.580035 | -7.038035 | -2.08461 | 0 | TRUE | -0.0008831849 |  |  |  | 1.8788 | 6.1906 | 4.3118 | 6.1902902 | TRUE | FALSE | [5 empty] | FALSE | NM | 0.0027925 | 3.838873e-06 | 0.0027925 | 0 | 0 | [] | [15 empty] | ['U6+', 'Te6+', 'Pb2+', 'O2-'] | {'materials': True, 'thermo': True, 'xas': False, 'grain_boundaries': False, 'chemenv': True, 'electronic_structure': True, 'absorption': False, 'bandstructure': False, 'dos': False, 'magnetism': True, 'elasticity': False, 'dielectric': False, 'piezoelectric': False, 'surface_properties': False, 'oxi_states': True, 'provenance': True, 'charge_density': True, 'eos': False, 'phonon': False, 'insertion_electrodes': False, 'substrates': False} | TRUE | {} | []